## Case 1 LZ50 steel
Stress/MPa | Fatigue life/cycles | log life | temperature/K
353 | 89226 | 4.950491424 | 293
340 | 122326 | 5.087518775 | 293
340 | 124990 | 5.096875268 | 293
340 | 114325 | 5.05814121 | 293
340 | 100206 | 5.000893726 | 293
340 | 109531 | 5.039537053 | 293
340 | 129684 | 5.112886398 | 293
340 | 95052 | 4.977961259 | 293
328 | 171670 | 5.234694407 | 293
320 | 139063 | 5.143211594 | 293
320 | 169861 | 5.230093677 | 293
320 | 152029 | 5.181926439 | 293
320 | 140908 | 5.148935651 | 293
320 | 146375 | 5.165466908 | 293
320 | 161260 | 5.207526655 | 293
320 | 172313 | 5.236318044 | 293
320 | 144789 | 5.160735569 | 293
310 | 363726 | 5.560774347 | 293
300 | 310318 | 5.491806968 | 293
280 | 640991 | 5.806851932 | 293
300 | 335219 | 5.525328626 | 293
300 | 318771 | 5.503478805 | 293
300 | 313820 | 5.496680618 | 293
335 | 132874 | 5.123440009 | 293
335 | 124124 | 5.093855763 | 293
335 | 124900 | 5.096562438 | 293
320 | 186884 | 5.271572121 | 293
320 | 191088 | 5.281233415 | 293
320 | 209675 | 5.321546652 | 293
320 | 226408 | 5.354891768 | 293
370 | 111737 | 5.048197007 | 263
360 | 144035 | 5.158468037 | 263
350 | 201474 | 5.304219009 | 263
340 | 215078 | 5.332595989 | 263
330 | 305187 | 5.48456603 | 263
320 | 324572 | 5.511311052 | 263
310 | 587594 | 5.769077353 | 263
320 | 365022 | 5.56231904 | 263
320 | 295706 | 5.470860137 | 263
320 | 333409 | 5.522977319 | 263
320 | 303258 | 5.481812266 | 263
370 | 167220 | 5.223288219 | 243
360 | 188445 | 5.275184619 | 243
350 | 252854 | 5.402869828 | 243
340 | 321384 | 5.507024252 | 243
330 | 526962 | 5.721779299 | 243
320 | 553121 | 5.742820147 | 243
320 | 621538 | 5.793467686 | 243
320 | 567476 | 5.753947499 | 243
320 | 473417 | 5.675243849 | 243
400 | 73610 | 4.866936818 | 223
390 | 147311 | 5.168235178 | 223
380 | 272311 | 5.435065185 | 223
370 | 207233 | 5.316458914 | 223
370 | 271694 | 5.434080048 | 223
370 | 246967 | 5.392638926 | 223
370 | 204281 | 5.310227975 | 223
370 | 267890 | 5.427956502 | 223
370 | 318335 | 5.502884391 | 223
370 | 234257 | 5.369692577 | 223
370 | 269969 | 5.431313898 | 223
360 | 183575 | 5.263813537 | 223
360 | 368373 | 5.566287791 | 223

## Case 2 SLM 316l
Stress(MPa) | Î”K (MPaâˆšm) | Dmax | L/Leff | Nf
400 | 4.05 | 95 | 1.01 | 256343
400 | 4.54 | 117 | 1 | 197813
360 | 3.34 | 80 | 1 | 386505
360 | 4.29 | 132 | 1 | 325494
330 | 1.95 | 32 | 1.03 | 685035
330 | 2.78 | 65 | 1.01 | 1132450
330 | 3.19 | 87 | 1 | 2070000
300 | 2.77 | 80 | 1.01 | 1693514
270 | 3.69 | 171 | 1.06 | 531367
270 | 3.26 | 131 | 1.04 | 3203250
270 | 3.09 | 122 | 1.02 | 1177378
270 | 3.02 | 116 | 1 | 1740238
265 | 3.51 | 159 | 0.97 | 844247
400 | 3.17 | 59 | 1.05 | 158626
400 | 4.3 | 99 | 1.03 | 160147
360 | 4.31 | 134 | 1 | 139849
330 | 3.66 | 114 | 1.07 | 217438
330 | 3.91 | 85 | 1.04 | 457527
330 | 4.05 | 99 | 0.92 | 224054
300 | 3.58 | 132 | 1.03 | 428313
300 | 3.33 | 115 | 1.05 | 1105656
270 | 3.1 | 122 | 1.01 | 848214
270 | 3.83 | 187 | 1.1 | 404326
270 | 3.1 | 114 | 1.02 | 485825
270 | 2.74 | 74 | 0.94 | 740100
270 | 2.98 | 81 | 1.05 | 586142
270 | 2.87 | 99 | 1.03 | 581094
270 | 3.49 | 109 | 0.98 | 490186
240 | 1.93 | 60 | 1 | 2041391
210 | 2.2 | 94 | 1.01 | 3026567
180 | 1.84 | 81 | 1.02 | 3296187
360 | 3.82 | 105 | 0.99 | 134677
330 | 4.07 | 141 | 1.13 | 271413
330 | 3.93 | 112 | 1.01 | 123424
300 | 3.45 | 123 | 0.97 | 565665
300 | 5.93 | 282 | 1.17 | 201498
270 | 3.55 | 161 | 1.16 | 429904
270 | 2.88 | 91 | 0.95 | 333762
270 | 3.4 | 116 | 1.03 | 332434
240 | 3.12 | 157 | 1.23 | 487626
240 | 3.06 | 139 | 0.98 | 655955
240 | 3.36 | 138 | 1.01 | 546557
240 | 2.73 | 78 | 1.11 | 929952
210 | 2.66 | 127 | 1.07 | 608116

## Case 3 7075_T6_ratio
S/Mpa | R-ratio | fatigue life
448.4246982 | -1 | 1001.60759
448.3474379 | -1 | 1955.678645
448.304263 | -1 | 2842.441583
448.2974459 | -1 | 3015.315183
413.2712728 | -1 | 1673.578628
448.2406369 | -1 | 4931.841399
379.0631497 | -1 | 7780.715746
345.0822627 | -1 | 5054.607393
343.9642611 | -1 | 8106.599769
344.9754617 | -1 | 12746.73733
344.9368316 | -1 | 17811.43786
344.9345592 | -1 | 18165.44476
343.825647 | -1 | 26928.31117
343.8074682 | -1 | 31519.953
344.8572989 | -1 | 35468.75319
379.0131578 | -1 | 11996.50586
378.9949789 | -1 | 14042.07261
327.889579 | -1 | 23480.6063
327.8850344 | -1 | 24423.2479
309.819764 | -1 | 21721.73977
309.8311259 | -1 | 19686.08378
293.8155252 | -1 | 34182.70766
292.7384261 | -1 | 38468.98837
292.7270643 | -1 | 42446.90635
275.7479826 | -1 | 31005.92592
275.7457102 | -1 | 31622.17666
275.7320761 | -1 | 35585.58368
275.7229866 | -1 | 38500.1406
274.6458875 | -1 | 43327.79824
276.7455491 | -1 | 54863.98418
274.5981679 | -1 | 65502.03394
275.6093686 | -1 | 102994.7506
241.6398434 | -1 | 60638.39414
239.4924622 | -1 | 72396.09392
240.5309312 | -1 | 89889.87435
240.517297 | -1 | 101156.3397
240.5059352 | -1 | 111616.4958
206.4955075 | -1 | 93650.04363
206.4409708 | -1 | 150188.72
206.3773447 | -1 | 260588.2743
206.3182633 | -1 | 434688.6621
206.3091739 | -1 | 470290.8559
189.2960067 | -1 | 461499.2813
189.2710108 | -1 | 573044.8838
189.2482872 | -1 | 697684.6924
189.1869334 | -1 | 1186942.533
206.0910272 | -1 | 3110884.322
185.1693991 | -1 | 153328.8254
172.3532828 | -1 | 246046.2798
172.341921 | -1 | 271488.9016
172.3305592 | -1 | 299562.439
171.2557325 | -1 | 330555.6672
172.2623884 | -1 | 540628.6075
172.23512 | -1 | 684642.2379
171.1625657 | -1 | 740753.7907
172.1055955 | -1 | 2102063.6
163.5660627 | -1 | 2770004.049
138.083806 | -1 | 1946080.181
137.0794224 | -1 | 1166700.163
138.1883346 | -1 | 787038.8613
137.1407761 | -1 | 685786.2295
137.1475932 | -1 | 646468.8359
137.1612274 | -1 | 574467.2314
123.268012 | -1 | 1037438.975
124.3155704 | -1 | 1190611.235
116.8190514 | -1 | 1872863.199
123.1407598 | -1 | 3123184.695
123.1157638 | -1 | 3878066.734
170.9239677 | -1 | 5849445.644
171.932896 | -1 | 9380415.371
124.0837896 | -1 | 8862773.227
116.6168112 | -1 | 10794287.85
309.762955 | -1 | 35528.01912
272.4848722 | -0.8 | 58212.51951
344.9550105 | -0.8 | 15216.77209
241.53077 | -0.8 | 155957.5325
413.0076789 | -0.6 | 16409.84801
378.9336251 | -0.6 | 23889.20585
295.872012 | -0.6 | 62910.22486
308.6722217 | -0.6 | 44994.31368
274.5027288 | -0.6 | 149703.2113
274.4890946 | -0.6 | 168466.4598
258.4916728 | -0.6 | 249910.2894
447.1748996 | -0.5 | 5030.117491
447.1544483 | -0.5 | 6004.842608
447.1090011 | -0.5 | 8901.080701
447.0862775 | -0.5 | 10837.10531
377.9156074 | -0.5 | 16116.93946
377.9087903 | -0.5 | 17097.15076
377.8906114 | -0.5 | 20012.44656
377.8837943 | -0.5 | 21229.57752
378.9358975 | -0.5 | 23423.6547
307.6064844 | -0.5 | 45890.90887
239.340214 | -0.5 | 270624.9622
239.3265798 | -0.5 | 304544.097
239.3061286 | -0.5 | 363557.9831
211.5855962 | -0.5 | 670044.5425
482.1192677 | 0 | 18405.97045
447.0294685 | 0 | 17725.14028
447.0271961 | 0 | 18077.43199
447.0181067 | 0 | 19558.02326
447.0044725 | 0 | 22009.35378
412.9917724 | 0 | 18833.62622
412.9463252 | 0 | 27917.40565
412.9395081 | 0 | 29615.30594
378.8972674 | 0 | 32730.64778
378.8904503 | 0 | 34721.2832
378.845003 | 0 | 51467.95079
378.8290966 | 0 | 59069.90406
378.8200071 | 0 | 63907.89125
378.8018282 | 0 | 74805.05239
323.426662 | 0 | 143590.6957
323.5311905 | 0 | 58071.32656
344.8413924 | 0 | 40707.58241
344.8232135 | 0 | 47648.77663
309.7538656 | 0 | 38437.86134
309.7084184 | 0 | 56977.09801
309.6856947 | 0 | 69369.87001
309.6766053 | 0 | 75051.45266
309.6447923 | 0 | 98859.37935
309.6107069 | 0 | 132807.8396
309.5993451 | 0 | 146540.9456
309.5902556 | 0 | 158543.051
309.5334466 | 0 | 259312.5876
309.5220848 | 0 | 286127.0231
323.344857 | 0 | 291622.0091
275.4662098 | 0 | 355860.3377
275.4025837 | 0 | 617443.3824
482.0329179 | 0.4 | 38881.84183
447.9475023 | 0.4 | 62456.73263
413.8643591 | 0.4 | 98370.44518
385.0621828 | 0.4 | 212223.2893
344.5732538 | 0.4 | 415171.8117

## Case 4 Al2024_T4
σ/Mpa | R-ratio | Kt | fatigue life
312 | 0.06 | 1.6 | 195360
294 | 0.06 | 1.6 | 117954
264 | 0.06 | 1.6 | 120690
262 | 0.06 | 1.6 | 295202
262 | 0.06 | 1.6 | 456417
239 | 0.06 | 1.6 | 8023843
228 | 0.06 | 1.6 | 12693624
222 | 0.06 | 1.6 | 25843456
377 | -0.37 | 1.6 | 4648
308 | -0.37 | 1.6 | 22624
309 | -0.37 | 1.6 | 38341
252 | -0.37 | 1.6 | 74560
251 | -0.37 | 1.6 | 110111
209 | -0.37 | 1.6 | 574069
219 | -0.37 | 1.6 | 674039
198 | -0.37 | 1.6 | 2549027
190 | -0.37 | 1.6 | 4221803
183 | -0.37 | 1.6 | 6093412
170 | -0.37 | 1.6 | 13597721
164 | -0.37 | 1.6 | 18320959
381 | 0.46 | 1.6 | 115279
336 | 0.46 | 1.6 | 214129
332 | 0.46 | 1.6 | 269326
312 | 0.46 | 1.6 | 4032530
311 | 0.46 | 1.6 | 11580972
265 | -1 | 1.6 | 10614
240 | -1 | 1.6 | 29116
220 | -1 | 1.6 | 42024
207 | -1 | 1.6 | 39230
207 | -1 | 1.6 | 56622
192 | -1 | 1.6 | 117954
207 | -1 | 1.6 | 288508
187 | -1 | 1.6 | 269326
172 | -1 | 1.6 | 511874
147 | -1 | 1.6 | 887579
136 | -1 | 1.6 | 1935764
123 | -1 | 1.6 | 11849640
416 | 0.06 | 2.4 | 1235
347 | 0.06 | 2.4 | 13059
277 | 0.06 | 2.4 | 34758
201 | 0.06 | 2.4 | 90473
222 | 0.06 | 2.4 | 164964
189 | 0.06 | 2.4 | 367466
172 | 0.06 | 2.4 | 548441
175 | 0.06 | 2.4 | 3109951
162 | 0.06 | 2.4 | 3324597
150 | 0.06 | 2.4 | 18437434
341 | -0.37 | 2.4 | 3287
274 | -0.37 | 2.4 | 9779
206 | -0.37 | 2.4 | 70833
182 | -0.37 | 2.4 | 176350
150 | -0.37 | 2.4 | 626760
136 | -0.37 | 2.4 | 1117658
122 | -0.37 | 2.4 | 5187711
109 | -0.37 | 2.4 | 14435116
416 | 0.46 | 2.4 | 12772
279 | 0.46 | 2.4 | 101118
243 | 0.46 | 2.4 | 269123
208 | 0.46 | 2.4 | 573395
448 | 0.74 | 2.4 | 79168
379 | 0.74 | 2.4 | 246209
325 | 0.74 | 2.4 | 586294
262 | -1 | 2.4 | 1649
201 | -1 | 2.4 | 21306
160 | -1 | 2.4 | 101118
139 | -1 | 2.4 | 419941
126 | -1 | 2.4 | 459024
104 | -1 | 2.4 | 977998
90 | -1 | 2.4 | 3251451
84 | -1 | 2.4 | 8277027
277 | -1 | 3.4 | 1832
272 | -1 | 3.4 | 4143
231 | -1 | 3.4 | 7249
189 | -1 | 3.4 | 17991
209 | -1 | 3.4 | 23796
152 | -1 | 3.4 | 42614
155 | -1 | 3.4 | 87764
140 | -1 | 3.4 | 168546
124 | -1 | 3.4 | 207880
93 | -1 | 3.4 | 515882
84 | -1 | 3.4 | 1472367
87 | -1 | 3.4 | 2088517
69 | -1 | 3.4 | 24700887
75 | -1 | 3.4 | 4402756
306 | -0.37 | 3.4 | 4656
244 | -0.37 | 3.4 | 6452
204 | -0.37 | 3.4 | 9815
179 | -0.37 | 3.4 | 43619
149 | -0.37 | 3.4 | 103316
136 | -0.37 | 3.4 | 262438
85 | -0.37 | 3.4 | 15141257
384 | 0.06 | 3.4 | 3688
314 | 0.06 | 3.4 | 5878
279 | 0.06 | 3.4 | 11288
246 | 0.06 | 3.4 | 26121
176 | 0.06 | 3.4 | 108246
166 | 0.06 | 3.4 | 116085
132 | 0.06 | 3.4 | 331316
132 | 0.06 | 3.4 | 469964
129 | 0.06 | 3.4 | 881747
381 | 0.46 | 3.4 | 10046
306 | 0.46 | 3.4 | 32977
235 | 0.46 | 3.4 | 64824
202 | 0.46 | 3.4 | 108246
204 | 0.46 | 3.4 | 146552
183 | 0.46 | 3.4 | 459138
158 | 0.46 | 3.4 | 528046
149 | 0.46 | 3.4 | 822204
517 | 0.74 | 3.4 | 24357
400 | 0.74 | 3.4 | 55066
413 | 0.74 | 3.4 | 103316
311 | 0.74 | 3.4 | 381040
277 | 0.74 | 3.4 | 438228
279 | 0.74 | 3.4 | 945602
243 | 0.74 | 3.4 | 1193776
214 | 0.74 | 3.4 | 2827593
194 | 0.74 | 3.4 | 20499387
482 | 0.85 | 3.4 | 41632
449 | 0.85 | 3.4 | 85742
381 | 0.85 | 3.4 | 3251964

## Case 4 Al7175_T7511
S/Mpa | R-ratio | Kt | fatigue life
489.52796 | 0.5 | 1 | 100000
482.6332 | 0.5 | 1 | 57402
448.1594 | 0.5 | 1 | 70504
448.1594 | 0.5 | 1 | 104197
427.47512 | 0.5 | 1 | 100000
461.94892 | 0.5 | 1 | 122824
399.89608 | 0.5 | 1 | 104197
406.79084 | 0.5 | 1 | 122824
358.52752 | 0.5 | 1 | 144781
379.2118 | 0.5 | 1 | 486967
393.00132 | 0.5 | 1 | 1063618
406.79084 | 0.5 | 1 | 2053525
399.89608 | 0.5 | 1 | 3097928
399.89608 | 0.5 | 1 | 3577432
379.2118 | 0.5 | 1 | 7346346
482.6332 | 0.1 | 1 | 18529
406.79084 | 0.1 | 1 | 29126
406.79084 | 0.1 | 1 | 30979
406.79084 | 0.1 | 1 | 62322
379.2118 | 0.1 | 1 | 76547
365.42228 | 0.1 | 1 | 79760
358.52752 | 0.1 | 1 | 78137
351.63276 | 0.1 | 1 | 76547
351.63276 | 0.1 | 1 | 64938
337.84324 | 0.1 | 1 | 45784
337.84324 | 0.1 | 1 | 69069
344.738 | 0.1 | 1 | 106361
330.94848 | 0.1 | 1 | 177827
337.84324 | 0.1 | 1 | 242063
337.84324 | 0.1 | 1 | 350463
337.84324 | 0.1 | 1 | 380502
324.05372 | 0.1 | 1 | 237137
310.2642 | 0.1 | 1 | 189141
324.05372 | 0.1 | 1 | 396473
317.15896 | 0.1 | 1 | 477058
324.05372 | 0.1 | 1 | 507407
310.2642 | 0.1 | 1 | 507407
282.68516 | 0.1 | 1 | 574022
324.05372 | 0.1 | 1 | 831080
296.47468 | 0.1 | 1 | 1178768
282.68516 | 0.1 | 1 | 1742093
268.89564 | 0.1 | 1 | 765470
275.7904 | 0.1 | 1 | 831080
268.89564 | 0.1 | 1 | 5508982
275.7904 | 0.1 | 1 | 6628703
255.10612 | 0.1 | 1 | 13335214
310.2642 | 0.1 | 1 | 3884058
337.84324 | 0.1 | 1 | 7346346
310.2642 | 0.1 | 1 | 7813707
303.36944 | 0.1 | 1 | 7346346
296.47468 | 0.1 | 1 | 8310800
296.47468 | 0.1 | 1 | 9597162
296.47468 | 0.1 | 1 | 9796510
337.84324 | -1 | 1 | 9401
337.84324 | -1 | 1 | 25746
310.2642 | -1 | 1 | 18152
275.7904 | -1 | 1 | 30348
268.89564 | -1 | 1 | 35774
303.36944 | -1 | 1 | 81416
255.10612 | -1 | 1 | 92105
241.3166 | -1 | 1 | 84834
241.3166 | -1 | 1 | 127980
255.10612 | -1 | 1 | 125980
206.8428 | -1 | 1 | 125375
220.63232 | -1 | 1 | 222953
199.94804 | -1 | 1 | 365174
165.47424 | -1 | 1 | 357743
165.47424 | -1 | 1 | 396473
186.15852 | -1 | 1 | 2245845
151.68472 | -1 | 1 | 2275845
393.00132 | 0.5 | 3 | 4502
358.52752 | 0.5 | 3 | 7116
379.2118 | 0.5 | 3 | 10537
379.2118 | 0.5 | 3 | 13688
344.738 | 0.5 | 3 | 12274
344.738 | 0.5 | 3 | 12821
310.2642 | 0.5 | 3 | 25762
275.7904 | 0.5 | 3 | 22115
241.3166 | 0.5 | 3 | 61627
199.94804 | 0.5 | 3 | 101759
165.47424 | 0.5 | 3 | 150671
158.57948 | 0.5 | 3 | 213572
165.47424 | 0.5 | 3 | 316227
151.68472 | 0.5 | 3 | 271463
151.68472 | 0.5 | 3 | 289815
137.8952 | 0.5 | 3 | 323198
310.2642 | 0.1 | 3 | 2392
289.57992 | 0.1 | 3 | 3390
268.89564 | 0.1 | 3 | 4404
255.10612 | 0.1 | 3 | 6963
268.89564 | 0.1 | 3 | 9870
234.42184 | 0.1 | 3 | 13990
220.63232 | 0.1 | 3 | 15945
206.8428 | 0.1 | 3 | 17023
199.94804 | 0.1 | 3 | 21638
199.94804 | 0.1 | 3 | 26330
199.94804 | 0.1 | 3 | 28110
186.15852 | 0.1 | 3 | 25762
172.369 | 0.1 | 3 | 30672
151.68472 | 0.1 | 3 | 73371
137.8952 | 0.1 | 3 | 73371
137.8952 | 0.1 | 3 | 95316
137.8952 | 0.1 | 3 | 126553
103.4214 | 0.1 | 3 | 228010
103.4214 | 0.1 | 3 | 289815
110.31616 | 0.1 | 3 | 302733
117.21092 | 0.1 | 3 | 323198
103.4214 | 0.1 | 3 | 384793
110.31616 | 0.1 | 3 | 489095
103.4214 | 0.1 | 3 | 478546
103.4214 | 0.1 | 3 | 533669
110.31616 | 0.1 | 3 | 1658429
199.94804 | 0.1 | 3 | 7597
268.89564 | 0 | 3 | 5848
165.47424 | 0 | 3 | 10769
165.47424 | 0 | 3 | 20715
199.94804 | 0 | 3 | 17023
131.00044 | 0 | 3 | 37322
137.8952 | 0 | 3 | 68726
124.10568 | 0 | 3 | 123823
96.52664 | 0 | 3 | 468224
103.4214 | 0 | 3 | 843599
110.31616 | 0 | 3 | 961511
82.73712 | 0 | 3 | 1487128
96.52664 | 0 | 3 | 7147705
96.52664 | 0 | 3 | 8326347
241.3166 | -1 | 3 | 2667
220.63232 | -1 | 3 | 1762
199.94804 | -1 | 3 | 1923
186.15852 | -1 | 3 | 3541
206.8428 | -1 | 3 | 4601
165.47424 | -1 | 3 | 3864
151.68472 | -1 | 3 | 5722
144.78996 | -1 | 3 | 7433
172.369 | -1 | 3 | 8290
137.8952 | -1 | 3 | 11497
117.21092 | -1 | 3 | 27503
103.4214 | -1 | 3 | 73371
82.73712 | -1 | 3 | 111033
75.84236 | -1 | 3 | 89280
55.15808 | -1 | 3 | 223092
55.15808 | -1 | 3 | 283564
68.9476 | -1 | 3 | 419861
48.26332 | -1 | 3 | 6003563
324.05372 | 0.5 | 5 | 10000
289.57992 | 0.5 | 5 | 12296
275.7904 | 0.5 | 5 | 10962
255.10612 | 0.5 | 5 | 16198
241.3166 | 0.5 | 5 | 28111
206.8428 | 0.5 | 5 | 30816
186.15852 | 0.5 | 5 | 37032
172.369 | 0.5 | 5 | 68850
172.369 | 0.5 | 5 | 73761
151.68472 | 0.5 | 5 | 67286
131.00044 | 0.5 | 5 | 217099
110.31616 | 0.5 | 5 | 161058
124.10568 | 0.5 | 5 | 249177
124.10568 | 0.5 | 5 | 351669
117.21092 | 0.5 | 5 | 496318
117.21092 | 0.5 | 5 | 822644
124.10568 | 0.5 | 5 | 1837973
310.2642 | 0.1 | 5 | 1913
289.57992 | 0.1 | 5 | 2520
275.7904 | 0.1 | 5 | 2520
255.10612 | 0.1 | 5 | 3397
241.3166 | 0.1 | 5 | 3899
234.42184 | 0.1 | 5 | 5137
220.63232 | 0.1 | 5 | 5137
206.8428 | 0.1 | 5 | 8132
186.15852 | 0.1 | 5 | 15119
172.369 | 0.1 | 5 | 13792
172.369 | 0.1 | 5 | 19023
151.68472 | 0.1 | 5 | 28111
137.8952 | 0.1 | 5 | 26239
137.8952 | 0.1 | 5 | 27472
137.8952 | 0.1 | 5 | 35369
117.21092 | 0.1 | 5 | 52264
117.21092 | 0.1 | 5 | 61380
96.52664 | 0.1 | 5 | 157400
103.4214 | 0.1 | 5 | 202643
103.4214 | 0.1 | 5 | 207352
89.63188 | 0.1 | 5 | 193545
89.63188 | 0.1 | 5 | 243519
89.63188 | 0.1 | 5 | 328253
82.73712 | 0.1 | 5 | 351669
82.73712 | 0.1 | 5 | 485048
75.84236 | 0.1 | 5 | 596432
89.63188 | 0.1 | 5 | 669015
96.52664 | 0.1 | 5 | 1796238
82.73712 | 0.1 | 5 | 5166744
68.9476 | 0.1 | 5 | 10291266
172.369 | -1 | 5 | 5762
137.8952 | -1 | 5 | 5896
117.21092 | -1 | 5 | 10713
103.4214 | -1 | 5 | 12874
103.4214 | -1 | 5 | 28111
55.15808 | -1 | 5 | 172547
62.05284 | -1 | 5 | 227304
62.05284 | -1 | 5 | 88640
82.73712 | -1 | 5 | 104101
82.73712 | -1 | 5 | 55992
55.15808 | -1 | 5 | 569653
48.26332 | -1 | 5 | 1363525
41.36856 | -1 | 5 | 1601359
34.4738 | -1 | 5 | 1601359
48.26332 | -1 | 5 | 1880677
55.15808 | -1 | 5 | 3117206
41.36856 | -1 | 5 | 7126361
324.05372 | 0.5 | 7 | 4214
289.57992 | 0.5 | 7 | 8078
275.7904 | 0.5 | 7 | 8653
255.10612 | 0.5 | 7 | 10415
241.3166 | 0.5 | 7 | 11420
220.63232 | 0.5 | 7 | 17765
206.8428 | 0.5 | 7 | 20409
186.15852 | 0.5 | 7 | 33265
172.369 | 0.5 | 7 | 34010
151.68472 | 0.5 | 7 | 73330
137.8952 | 0.5 | 7 | 82302
110.31616 | 0.5 | 7 | 190185
117.21092 | 0.5 | 7 | 263775
103.4214 | 0.5 | 7 | 240005
82.73712 | 0.5 | 7 | 302678
89.63188 | 0.5 | 7 | 864640
82.73712 | 0.5 | 7 | 734000
75.84236 | 0.5 | 7 | 1376968
75.84236 | 0.5 | 7 | 2195107
68.9476 | 0.5 | 7 | 10467471
68.9476 | 0.5 | 7 | 17478332
289.57992 | 0.1 | 7 | 1733
275.7904 | 0.1 | 7 | 2086
255.10612 | 0.1 | 7 | 2453
241.3166 | 0.1 | 7 | 2885
206.8428 | 0.1 | 7 | 4483
172.369 | 0.1 | 7 | 6346
151.68472 | 0.1 | 7 | 14006
137.8952 | 0.1 | 7 | 15720
137.8952 | 0.1 | 7 | 19846
117.21092 | 0.1 | 7 | 46978
103.4214 | 0.1 | 7 | 66571
82.73712 | 0.1 | 7 | 113683
89.63188 | 0.1 | 7 | 194445
82.73712 | 0.1 | 7 | 239726
75.84236 | 0.1 | 7 | 288718
62.05284 | 0.1 | 7 | 481744
68.9476 | 0.1 | 7 | 652654
62.05284 | 0.1 | 7 | 9983254
206.8428 | -1 | 7 | 2445
172.369 | -1 | 7 | 3009
151.68472 | -1 | 7 | 6798
137.8952 | -1 | 7 | 6950
117.21092 | -1 | 7 | 11870
103.4214 | -1 | 7 | 7436
103.4214 | -1 | 7 | 15320
117.21092 | -1 | 7 | 19825
103.4214 | -1 | 7 | 39854
82.73712 | -1 | 7 | 35427
68.9476 | -1 | 7 | 23805
68.9476 | -1 | 7 | 83857
48.26332 | -1 | 7 | 153566
27.57904 | -1 | 7 | 338893
41.36856 | -1 | 7 | 390010
34.4738 | -1 | 7 | 515671
20.68428 | -1 | 7 | 681821
34.4738 | -1 | 7 | 1341513
27.57904 | -1 | 7 | 6395670

## Case 4 Ti-4.5Al-3V-2Fe-2Mo
S/Mpa | R-ratio | Kt | fatigue life
999.7402 | 0.5 | 1 | 59548
992.84544 | 0.5 | 1 | 59588
972.16116 | 0.5 | 1 | 67177
972.16116 | 0.5 | 1 | 72216
958.37164 | 0.5 | 1 | 59548
944.58212 | 0.5 | 1 | 89717
896.3188 | 0.5 | 1 | 108805
896.3188 | 0.5 | 1 | 131952
875.63452 | 0.5 | 1 | 696517
999.7402 | 0.2 | 1 | 13037
972.16116 | 0.2 | 1 | 21631
944.58212 | 0.2 | 1 | 38582
923.89784 | 0.2 | 1 | 41476
910.10832 | 0.2 | 1 | 51527
896.3188 | 0.2 | 1 | 85494
882.52928 | 0.2 | 1 | 138471
875.63452 | 0.2 | 1 | 163930
848.05548 | 0.2 | 1 | 462297
834.26596 | 0.2 | 1 | 451284
848.05548 | 0.2 | 1 | 602704
834.26596 | 0.2 | 1 | 976177
972.16116 | 0.05 | 1 | 13355
944.58212 | 0.05 | 1 | 23821
923.89784 | 0.05 | 1 | 26233
896.3188 | 0.05 | 1 | 35035
882.52928 | 0.05 | 1 | 56744
868.73976 | 0.05 | 1 | 55393
848.05548 | 0.05 | 1 | 116966
834.26596 | 0.05 | 1 | 116966
820.47644 | 0.05 | 1 | 6557735
806.68692 | 0.05 | 1 | 7397925
696.37076 | 0.5 | 2.8 | 25909
648.10744 | 0.5 | 2.8 | 30253
648.10744 | 0.5 | 2.8 | 34551
599.84412 | 0.5 | 2.8 | 91524
572.26508 | 0.5 | 2.8 | 85643
565.37032 | 0.5 | 2.8 | 130432
558.47556 | 0.5 | 2.8 | 686338
558.47556 | 0.5 | 2.8 | 2268659
696.37076 | 0.2 | 2.8 | 11420
599.84412 | 0.2 | 2.8 | 13335
599.84412 | 0.2 | 2.8 | 25342
544.68604 | 0.2 | 2.8 | 40343
496.42272 | 0.2 | 2.8 | 89520
448.1594 | 0.2 | 2.8 | 106867
420.58036 | 0.2 | 2.8 | 330545
399.89608 | 0.2 | 2.8 | 421696
399.89608 | 0.2 | 2.8 | 440789
379.2118 | 0.2 | 2.8 | 526203
386.10656 | 0.2 | 2.8 | 1363375
386.10656 | 0.2 | 2.8 | 1557068
648.10744 | 0.05 | 2.8 | 13335
599.84412 | 0.05 | 2.8 | 12478
544.68604 | 0.05 | 2.8 | 22686
496.42272 | 0.05 | 2.8 | 34551
496.42272 | 0.05 | 2.8 | 39459
448.1594 | 0.05 | 2.8 | 102238
399.89608 | 0.05 | 2.8 | 145700
399.89608 | 0.05 | 2.8 | 642232
372.31704 | 0.05 | 2.8 | 345510
351.63276 | 0.05 | 2.8 | 1557068

## Case4 ZK60A-T5
S/Mpa | R-ratio | Kt | fatigue life
379.2118 | 0.6 | 1 | 15301
358.52752 | 0.6 | 1 | 28564
337.84324 | 0.6 | 1 | 53322
303.36944 | 0.6 | 1 | 92869
275.7904 | 0.6 | 1 | 262832
379.2118 | 0.25 | 1 | 9201
344.738 | 0.25 | 1 | 12717
310.2642 | 0.25 | 1 | 28564
262.00088 | 0.25 | 1 | 59856
248.21136 | 0.25 | 1 | 647507
234.42184 | 0.25 | 1 | 6688076
310.2642 | 0.166 | 1 | 5533
282.68516 | 0.166 | 1 | 21149
241.3166 | 0.166 | 1 | 32814
206.8428 | 0.166 | 1 | 61255
193.05328 | 0.166 | 1 | 5067797
193.05328 | -1 | 1 | 12143
186.15852 | -1 | 1 | 29916
172.369 | -1 | 1 | 52103
151.68472 | -1 | 1 | 65655
144.78996 | -1 | 1 | 1236999
413.6856 | 0.9 | 2.4 | 16884
303.36944 | 0.9 | 2.4 | 194580
386.10656 | 0.6 | 2.4 | 4973
317.15896 | 0.6 | 2.4 | 12994
303.36944 | 0.6 | 2.4 | 14179
234.42184 | 0.6 | 2.4 | 32497
165.47424 | 0.6 | 2.4 | 140255
151.68472 | 0.6 | 2.4 | 86773
268.89564 | 0.25 | 2.4 | 4363
241.3166 | 0.25 | 2.4 | 7529
179.26376 | 0.25 | 2.4 | 18831
131.00044 | 0.25 | 2.4 | 35461
158.57948 | 0.25 | 2.4 | 31795
131.00044 | 0.25 | 2.4 | 79519
137.8952 | 0.25 | 2.4 | 88688
103.4214 | 0.25 | 2.4 | 769583
179.26376 | 0.166 | 2.4 | 1079
172.369 | 0.166 | 2.4 | 2699
165.47424 | 0.166 | 2.4 | 10446
137.8952 | 0.166 | 2.4 | 23941
117.21092 | 0.166 | 2.4 | 28508
96.52664 | 0.166 | 2.4 | 72871
220.63232 | 0.166 | 2.4 | 16163
131.00044 | -1 | 2.4 | 1079
124.10568 | -1 | 2.4 | 8772
117.21092 | -1 | 2.4 | 14179
89.63188 | -1 | 2.4 | 77802
68.9476 | -1 | 2.4 | 542746
62.05284 | -1 | 2.4 | 8868849
96.52664 | -1 | 2.4 | 29780
227.52708 | 0.9 | 3.4 | 266952
241.3166 | 0.9 | 3.4 | 403631
310.2642 | 0.6 | 3.4 | 5631
275.7904 | 0.6 | 3.4 | 26848
241.3166 | 0.6 | 3.4 | 19023
227.52708 | 0.6 | 3.4 | 14776
213.73756 | 0.6 | 3.4 | 90699
172.369 | 0.6 | 3.4 | 137137
137.8952 | 0.6 | 3.4 | 313515
144.78996 | 0.6 | 3.4 | 328253
151.68472 | 0.6 | 3.4 | 385509
289.57992 | 0.25 | 3.4 | 1265
220.63232 | 0.25 | 3.4 | 3990
172.369 | 0.25 | 3.4 | 16960
158.57948 | 0.25 | 3.4 | 23936
131.00044 | 0.25 | 3.4 | 49917
137.8952 | 0.25 | 3.4 | 122259
124.10568 | 0.25 | 3.4 | 422605
117.21092 | 0.25 | 3.4 | 18699089
172.369 | 0.166 | 3.4 | 4795
144.78996 | 0.166 | 3.4 | 8712
117.21092 | 0.166 | 3.4 | 51077
103.4214 | 0.166 | 3.4 | 80859
96.52664 | 0.166 | 3.4 | 82738
89.63188 | 0.166 | 3.4 | 11025391
144.78996 | -1 | 3.4 | 3639
124.10568 | -1 | 3.4 | 5631
103.4214 | -1 | 3.4 | 15119
89.63188 | -1 | 3.4 | 26239
68.9476 | -1 | 3.4 | 130980
68.9476 | -1 | 3.4 | 184855
75.84236 | -1 | 3.4 | 222143
62.05284 | -1 | 3.4 | 273154
55.15808 | -1 | 3.4 | 1187990
55.15808 | -1 | 3.4 | 2061647
55.15808 | -1 | 3.4 | 4399380

## Case 5 AMS 5707
Sa/Mpa | N | R | T
757 | 23821 | -1 | 260
691 | 33287 | -1 | 260
638 | 56376 | -1 | 260
574 | 111812 | -1 | 260
538 | 148122 | -1 | 260
515 | 189396 | -1 | 260
489 | 755882 | -1 | 260
502 | 1604345 | -1 | 260
483 | 2161784 | -1 | 260
587 | 44185 | -0.3 | 260
598 | 58454 | -0.3 | 260
540 | 73519 | -0.3 | 260
528 | 78881 | -0.3 | 260
522 | 76181 | -0.3 | 260
483 | 92467 | -0.3 | 260
463 | 164890 | -0.3 | 260
423 | 167999 | -0.3 | 260
502 | 189470 | -0.3 | 260
397 | 497866 | -0.3 | 260
403 | 582755 | -0.3 | 260
407 | 694194 | -0.3 | 260
381 | 1154344 | -0.3 | 260
355 | 1953489 | -0.3 | 260
468 | 131301 | -0.05 | 260
440 | 108386 | -0.05 | 260
423 | 108441 | -0.05 | 260
439 | 151174 | -0.05 | 260
389 | 159557 | -0.05 | 260
371 | 203994 | -0.05 | 260
372 | 294644 | -0.05 | 260
355 | 390113 | -0.05 | 260
321 | 327769 | -0.05 | 260
344 | 858088 | -0.05 | 260
314 | 672110 | -0.05 | 260
290 | 627086 | -0.05 | 260
286 | 1762168 | -0.05 | 260
270 | 2100372 | -0.05 | 260
731 | 24244 | -1 | 427
659 | 54759 | -1 | 427
608 | 65370 | -1 | 427
559 | 339444 | -1 | 427
515 | 519259 | -1 | 427
465 | 899178 | -1 | 427
436 | 483743 | -1 | 427
381 | 3708777 | -1 | 427
633 | 32187 | -0.5 | 427
593 | 50118 | -0.5 | 427
542 | 66539 | -0.5 | 427
402 | 1215109 | -0.5 | 427
604 | 24244 | -0.3 | 427
542 | 71424 | -0.3 | 427
495 | 88339 | -0.3 | 427
492 | 105457 | -0.3 | 427
461 | 88339 | -0.3 | 427
463 | 206721 | -0.3 | 427
413 | 158489 | -0.3 | 427
386 | 577482 | -0.3 | 427
347 | 630957 | -0.3 | 427
324 | 780382 | -0.3 | 427
514 | 94825 | 0.05 | 427
430 | 66539 | 0.05 | 427
445 | 135135 | 0.05 | 427
418 | 99999 | 0.05 | 427
412 | 135135 | 0.05 | 427
385 | 152973 | 0.05 | 427
355 | 152973 | 0.05 | 427
342 | 189200 | 0.05 | 427
381 | 260246 | 0.05 | 427
348 | 528538 | 0.05 | 427
319 | 714243 | 0.05 | 427
712 | 33959 | -1 | 538
645 | 102625 | -1 | 538
619 | 132992 | -1 | 538
562 | 304826 | -1 | 538
529 | 247740 | -1 | 538
491 | 477721 | -1 | 538
470 | 511909 | -1 | 538
448 | 652016 | -1 | 538
431 | 1936664 | -1 | 538
424 | 2039710 | -1 | 538
649 | 32243 | -0.5 | 538
602 | 34551 | -0.5 | 538
594 | 72637 | -0.5 | 538
553 | 89375 | -0.5 | 538
556 | 59034 | -0.25 | 538
495 | 108086 | -0.25 | 538
493 | 109970 | -0.25 | 538
498 | 142510 | -0.25 | 538
457 | 169392 | -0.25 | 538
453 | 124110 | -0.25 | 538
418 | 256451 | -0.25 | 538
384 | 674944 | -0.25 | 538
348 | 889904 | -0.25 | 538
343 | 970212 | -0.25 | 538
318 | 2689326 | -0.25 | 538
440 | 194504 | -0.1 | 538
412 | 208424 | -0.1 | 538
373 | 158079 | -0.1 | 538
380 | 201344 | -0.1 | 538
386 | 270096 | -0.1 | 538
330 | 469536 | -0.1 | 538
348 | 619077 | -0.1 | 538
315 | 921197 | -0.1 | 538
342 | 874658 | -0.1 | 538
662 | 8004 | -1 | 649
652 | 10425 | -1 | 649
639 | 16780 | -1 | 649
597 | 76413 | -1 | 649
573 | 149272 | -1 | 649
557 | 187654 | -1 | 649
494 | 1018639 | -1 | 649
476 | 2986626 | -1 | 649
455 | 4173027 | -1 | 649
651 | 12436 | -0.5 | 649
611 | 16182 | -0.5 | 649
601 | 15342 | -0.5 | 649
593 | 26976 | -0.5 | 649
531 | 104731 | -0.5 | 649
590 | 76392 | -0.5 | 649
562 | 118629 | -0.5 | 649
521 | 257470 | -0.5 | 649
497 | 261838 | -0.5 | 649
582 | 58611 | -0.25 | 649
545 | 74938 | -0.25 | 649
535 | 76245 | -0.25 | 649
542 | 95925 | -0.25 | 649
498 | 83169 | -0.25 | 649
523 | 101072 | -0.25 | 649
498 | 151531 | -0.25 | 649
464 | 174291 | -0.25 | 649
443 | 183629 | -0.25 | 649
424 | 252106 | -0.25 | 649
481 | 261684 | -0.25 | 649
456 | 290656 | -0.25 | 649
409 | 519443 | -0.25 | 649
413 | 701225 | -0.25 | 649
399 | 1299728 | -0.25 | 649
465 | 154047 | -0.05 | 649
445 | 235101 | -0.05 | 649
412 | 239005 | -0.05 | 649
424 | 265810 | -0.05 | 649
388 | 398357 | -0.05 | 649
384 | 566840 | -0.05 | 649
359 | 537152 | -0.05 | 649
341 | 911367 | -0.05 | 649
351 | 2627948 | -0.05 | 649
321 | 4227208 | -0.05 | 649
543 | 9659 | -1 | 760
513 | 26826 | -1 | 760
519 | 31350 | -1 | 760
487 | 84103 | -1 | 760
471 | 55508 | -1 | 760
461 | 81240 | -1 | 760
442 | 74504 | -1 | 760
450 | 574643 | -1 | 760
429 | 1864990 | -1 | 760
396 | 3926313 | -1 | 760
506 | 26826 | -0.55 | 760
486 | 18649 | -0.55 | 760
466 | 19644 | -0.55 | 760
466 | 19644 | -0.55 | 760
457 | 18649 | -0.55 | 760
470 | 73225 | -0.55 | 760
462 | 77129 | -0.55 | 760
463 | 138949 | -0.55 | 760
463 | 151513 | -0.55 | 760
438 | 136564 | -0.55 | 760
415 | 308121 | -0.55 | 760
412 | 435609 | -0.55 | 760
442 | 491732 | -0.55 | 760
438 | 615848 | -0.55 | 760
439 | 313502 | -0.3 | 760
397 | 287505 | -0.3 | 760
386 | 287505 | -0.3 | 760
420 | 443217 | -0.3 | 760
396 | 1568515 | -0.3 | 760
395 | 1680985 | -0.3 | 760
390 | 1710341 | -0.3 | 760
384 | 1801520 | -0.3 | 760
378 | 1801520 | -0.3 | 760
377 | 2335721 | -0.3 | 760
369 | 1801520 | -0.3 | 760
366 | 2295631 | -0.3 | 760

## Case 6 Inconel 718
S/MPa | R-ratio | Kt | T | fatigue life
1192.79348 | 0.5 | 1 | 68 | 86290
1165.21444 | 0.5 | 1 | 68 | 138949
1096.26684 | 0.5 | 1 | 68 | 170422
958.37164 | 0.5 | 1 | 68 | 268269
820.47644 | 0.5 | 1 | 68 | 567145
820.47644 | 0.5 | 1 | 68 | 635266
744.63408 | 0.5 | 1 | 68 | 761681
682.58124 | 0.5 | 1 | 68 | 1022944
820.47644 | 0.2 | 1 | 68 | 152147
717.05504 | 0.2 | 1 | 68 | 403562
655.0022 | 0.2 | 1 | 68 | 422294
613.63364 | 0.2 | 1 | 68 | 494972
544.68604 | 0.2 | 1 | 68 | 506329
551.5808 | 0.2 | 1 | 68 | 955642
1172.1092 | 0.1 | 1 | 68 | 39901
889.42404 | 0.1 | 1 | 68 | 71968
889.42404 | 0.1 | 1 | 68 | 92367
689.476 | 0.1 | 1 | 68 | 262252
689.476 | 0.1 | 1 | 68 | 293751
544.68604 | 0.1 | 1 | 68 | 1070426
551.5808 | 0.1 | 1 | 68 | 1405345
1165.21444 | -0.5 | 1 | 68 | 9132
1172.1092 | -0.5 | 1 | 68 | 10464
1103.1616 | -0.5 | 1 | 68 | 15043
820.47644 | -0.5 | 1 | 68 | 54817
820.47644 | -0.5 | 1 | 68 | 62810
551.5808 | -0.5 | 1 | 68 | 314439
551.5808 | -0.5 | 1 | 68 | 352207
475.73844 | -0.5 | 1 | 68 | 554424
482.6332 | -0.5 | 1 | 68 | 649842
517.107 | -1 | 1 | 68 | 23680
406.79084 | -1 | 1 | 68 | 228878
406.79084 | -1 | 1 | 68 | 352207
379.2118 | -1 | 1 | 68 | 483870
337.84324 | -1 | 1 | 68 | 517947
337.84324 | -1 | 1 | 68 | 541988
344.738 | -1 | 1 | 68 | 1070426
330.94848 | -1 | 1 | 68 | 1283436
303.36944 | -1 | 1 | 68 | 2971025
289.57992 | -1 | 1 | 68 | 3039195
1165.21444 | 0.6 | 1 | 1000 | 385192
1130.74064 | 0.6 | 1 | 1000 | 1342385
1096.26684 | 0.6 | 1 | 1000 | 2990221
1061.79304 | 0.6 | 1 | 1000 | 4569267
1075.58256 | 0.6 | 1 | 1000 | 8631005
1034.214 | 0.6 | 1 | 1000 | 10669227
827.3712 | 0.2 | 1 | 1000 | 297266
772.21312 | 0.2 | 1 | 1000 | 403773
717.05504 | 0.2 | 1 | 1000 | 858032
703.26552 | 0.2 | 1 | 1000 | 1221677
717.05504 | 0.2 | 1 | 1000 | 4678177
682.58124 | 0.2 | 1 | 1000 | 23212873
717.05504 | 0 | 1 | 1000 | 350555
682.58124 | 0 | 1 | 1000 | 465070
648.10744 | 0 | 1 | 1000 | 799490
613.63364 | 0 | 1 | 1000 | 14491899
482.6332 | -1 | 1 | 1000 | 9100
475.73844 | -1 | 1 | 1000 | 376224
448.1594 | -1 | 1 | 1000 | 297266
413.6856 | -1 | 1 | 1000 | 2418976
393.00132 | -1 | 1 | 1000 | 3526262
1096.26684 | 0.5 | 3 | 68 | 13024
1027.31924 | 0.5 | 3 | 68 | 16213
958.37164 | 0.5 | 3 | 68 | 20630
682.58124 | 0.5 | 3 | 68 | 61745
820.47644 | 0.5 | 3 | 68 | 34911
544.68604 | 0.5 | 3 | 68 | 85694
544.68604 | 0.5 | 3 | 68 | 136117
475.73844 | 0.5 | 3 | 68 | 321024
620.5284 | 0.2 | 3 | 68 | 32548
441.26464 | 0.2 | 3 | 68 | 81835
379.2118 | 0.2 | 3 | 68 | 251419
324.05372 | 0.2 | 3 | 68 | 256754
324.05372 | 0.2 | 3 | 68 | 606353
275.7904 | 0.2 | 3 | 68 | 7634623
255.10612 | 0.2 | 3 | 68 | 16501844
820.47644 | 0.1 | 3 | 68 | 7803
682.58124 | 0.1 | 3 | 68 | 13204
620.5284 | 0.1 | 3 | 68 | 22381
544.68604 | 0.1 | 3 | 68 | 26075
448.1594 | 0.1 | 3 | 68 | 53845
344.738 | 0.1 | 3 | 68 | 59992
344.738 | 0.1 | 3 | 68 | 313185
310.2642 | 0.1 | 3 | 68 | 256660
310.2642 | 0.1 | 3 | 68 | 274199
689.476 | -0.5 | 3 | 68 | 5008
551.5808 | -0.5 | 3 | 68 | 10565
413.6856 | -0.5 | 3 | 68 | 35402
206.8428 | -0.5 | 3 | 68 | 77935
275.7904 | -0.5 | 3 | 68 | 240081
213.73756 | -0.5 | 3 | 68 | 5242324
344.738 | -0.5 | 3 | 68 | 78149
206.8428 | -1 | 3 | 68 | 305538
165.47424 | -1 | 3 | 68 | 660083
165.47424 | -1 | 3 | 68 | 736963
158.57948 | -1 | 3 | 68 | 859816
179.26376 | -1 | 3 | 68 | 1196960
151.68472 | -1 | 3 | 68 | 9285937
1130.74064 | 0.82 | 3 | 1000 | 188881
1089.37208 | 0.82 | 3 | 1000 | 2351952
1048.00352 | 0.82 | 3 | 1000 | 8576958
972.16116 | 0.82 | 3 | 1000 | 29935772
917.00308 | 0.82 | 3 | 1000 | 37275937
613.63364 | 0.2 | 3 | 1000 | 14203
579.15984 | 0.2 | 3 | 1000 | 18888
510.21224 | 0.2 | 3 | 1000 | 41595
448.1594 | 0.2 | 3 | 1000 | 65924
337.84324 | 0.2 | 3 | 1000 | 206198
337.84324 | 0.2 | 3 | 1000 | 251188
344.738 | 0.2 | 3 | 1000 | 474450
337.84324 | 0 | 3 | 1000 | 76862
310.2642 | 0 | 3 | 1000 | 398107
289.57992 | 0 | 3 | 1000 | 936329
303.36944 | 0 | 3 | 1000 | 1888819
303.36944 | -1 | 3 | 1000 | 13894
268.89564 | -1 | 3 | 1000 | 25675
234.42184 | -1 | 3 | 1000 | 48496
193.05328 | -1 | 3 | 1000 | 151688
158.57948 | -1 | 3 | 1000 | 206198
158.57948 | -1 | 3 | 1000 | 603882
475.73844 | 0.6 | 3 | 1400 | 230467
455.05416 | 0.6 | 3 | 1400 | 302539
393.00132 | 0.6 | 3 | 1400 | 567385
379.2118 | 0.6 | 3 | 1400 | 656918
365.42228 | 0.6 | 3 | 1400 | 918109
372.31704 | 0.2 | 3 | 1400 | 113685
303.36944 | 0.2 | 3 | 1400 | 310520
255.10612 | 0.2 | 3 | 1400 | 443647
234.42184 | 0.2 | 3 | 1400 | 2082068
199.94804 | 0.2 | 3 | 1400 | 4706837
186.15852 | 0.2 | 3 | 1400 | 26655990
234.42184 | -0.2 | 3 | 1400 | 177104
186.15852 | -0.2 | 3 | 1400 | 3985198
165.47424 | -0.2 | 3 | 1400 | 6582204
165.47424 | -1 | 3 | 1400 | 37844
144.78996 | -1 | 3 | 1400 | 193131
124.10568 | -1 | 3 | 1400 | 537689
131.00044 | -1 | 3 | 1400 | 1495818
124.10568 | -1 | 3 | 1400 | 5694980

## Case 7 7075_T6_mean
S/MPa | Mean_stress/Mpa | Kt | fatigue life
406.79084 | 206.8428 | 1.5 | 10812
372.31704 | 206.8428 | 1.5 | 19033
337.84324 | 206.8428 | 1.5 | 24987
317.15896 | 206.8428 | 1.5 | 37638
296.47468 | 206.8428 | 1.5 | 56696
310.2642 | 206.8428 | 1.5 | 92477
282.68516 | 206.8428 | 1.5 | 96043
289.57992 | 206.8428 | 1.5 | 304569
282.68516 | 206.8428 | 1.5 | 356005
275.7904 | 206.8428 | 1.5 | 6954593
268.89564 | 0 | 1.5 | 12806
234.42184 | 0 | 1.5 | 21265
199.94804 | 0 | 1.5 | 37432
179.26376 | 0 | 1.5 | 120880
151.68472 | 0 | 1.5 | 375283
131.00044 | 0 | 1.5 | 1723275
117.21092 | 0 | 1.5 | 2647585
124.10568 | 0 | 1.5 | 2978493
117.21092 | 0 | 1.5 | 4854151
117.21092 | 0 | 1.5 | 8900711
110.31616 | 0 | 1.5 | 16311562
268.89564 | 68.9476 | 1.5 | 30283
213.73756 | 68.9476 | 1.5 | 101536
179.26376 | 68.9476 | 1.5 | 789947
172.369 | 68.9476 | 1.5 | 4162490
330.94848 | 137.8952 | 1.5 | 25973
310.2642 | 137.8952 | 1.5 | 32812
227.52708 | 137.8952 | 1.5 | 217827
248.21136 | 137.8952 | 1.5 | 53345
220.63232 | 137.8952 | 1.5 | 9671887
468.84368 | 206.8428 | 2 | 1760
455.05416 | 206.8428 | 2 | 2313
448.1594 | 206.8428 | 2 | 2128
455.05416 | 206.8428 | 2 | 2734
434.36988 | 206.8428 | 2 | 2220
413.6856 | 206.8428 | 2 | 4079
413.6856 | 206.8428 | 2 | 5029
413.6856 | 206.8428 | 2 | 7970
448.1594 | 206.8428 | 2 | 4617
379.2118 | 206.8428 | 2 | 7498
379.2118 | 206.8428 | 2 | 8502
379.2118 | 206.8428 | 2 | 7984
310.2642 | 206.8428 | 2 | 26419
310.2642 | 206.8428 | 2 | 23795
289.57992 | 206.8428 | 2 | 35450
289.57992 | 206.8428 | 2 | 42797
268.89564 | 206.8428 | 2 | 80291
275.7904 | 206.8428 | 2 | 89119
268.89564 | 206.8428 | 2 | 193425
262.00088 | 206.8428 | 2 | 517528
386.10656 | 137.8952 | 2 | 1731
386.10656 | 137.8952 | 2 | 2047
386.10656 | 137.8952 | 2 | 2134
379.2118 | 137.8952 | 2 | 2923
372.31704 | 137.8952 | 2 | 3179
344.738 | 137.8952 | 2 | 4839
344.738 | 137.8952 | 2 | 5262
372.31704 | 137.8952 | 2 | 5254
310.2642 | 137.8952 | 2 | 9084
310.2642 | 137.8952 | 2 | 5976
310.2642 | 137.8952 | 2 | 11436
310.2642 | 137.8952 | 2 | 17022
275.7904 | 137.8952 | 2 | 11698
275.7904 | 137.8952 | 2 | 18156
241.3166 | 137.8952 | 2 | 27645
241.3166 | 137.8952 | 2 | 32683
220.63232 | 137.8952 | 2 | 45736
220.63232 | 137.8952 | 2 | 52944
220.63232 | 137.8952 | 2 | 75572
206.8428 | 137.8952 | 2 | 103538
206.8428 | 137.8952 | 2 | 164097
199.94804 | 137.8952 | 2 | 530110
206.8428 | 137.8952 | 2 | 600811
206.8428 | 137.8952 | 2 | 4873366
317.15896 | 68.9476 | 2 | 2640
317.15896 | 68.9476 | 2 | 2640
310.2642 | 68.9476 | 2 | 2933
310.2642 | 68.9476 | 2 | 2995
310.2642 | 68.9476 | 2 | 5612
275.7904 | 68.9476 | 2 | 6789
275.7904 | 68.9476 | 2 | 6932
275.7904 | 68.9476 | 2 | 13265
241.3166 | 68.9476 | 2 | 12743
241.3166 | 68.9476 | 2 | 18574
241.3166 | 68.9476 | 2 | 19778
206.8428 | 68.9476 | 2 | 22464
206.8428 | 68.9476 | 2 | 44824
206.8428 | 68.9476 | 2 | 58843
165.47424 | 68.9476 | 2 | 60194
172.369 | 68.9476 | 2 | 190341
172.369 | 68.9476 | 2 | 239625
151.68472 | 68.9476 | 2 | 225272
158.57948 | 68.9476 | 2 | 2662018
151.68472 | 68.9476 | 2 | 3019295
137.8952 | 68.9476 | 2 | 10611030
275.7904 | 0 | 2 | 1122
275.7904 | 0 | 2 | 1299
275.7904 | 0 | 2 | 1472
248.21136 | 0 | 2 | 3267
227.52708 | 0 | 2 | 3135
234.42184 | 0 | 2 | 3947
227.52708 | 0 | 2 | 5292
206.8428 | 0 | 2 | 6135
206.8428 | 0 | 2 | 6812
206.8428 | 0 | 2 | 11259
206.8428 | 0 | 2 | 11740
227.52708 | 0 | 2 | 9916
227.52708 | 0 | 2 | 11243
206.8428 | 0 | 2 | 13031
206.8428 | 0 | 2 | 14469
193.05328 | 0 | 2 | 13890
193.05328 | 0 | 2 | 17857
193.05328 | 0 | 2 | 19827
158.57948 | 0 | 2 | 23475
158.57948 | 0 | 2 | 30821
165.47424 | 0 | 2 | 32133
165.47424 | 0 | 2 | 39615
158.57948 | 0 | 2 | 43080
137.8952 | 0 | 2 | 79129
137.8952 | 0 | 2 | 89718
117.21092 | 0 | 2 | 113071
124.10568 | 0 | 2 | 211863
103.4214 | 0 | 2 | 350497
124.10568 | 0 | 2 | 405367
103.4214 | 0 | 2 | 1019052
103.4214 | 0 | 2 | 1582085
96.52664 | 0 | 2 | 4601676
303.36944 | 206.8428 | 4 | 3444
289.57992 | 206.8428 | 4 | 3995
289.57992 | 206.8428 | 4 | 6337
275.7904 | 206.8428 | 4 | 7769
268.89564 | 206.8428 | 4 | 9877
268.89564 | 206.8428 | 4 | 12326
255.10612 | 206.8428 | 4 | 15112
255.10612 | 206.8428 | 4 | 22268
234.42184 | 206.8428 | 4 | 32836
234.42184 | 206.8428 | 4 | 119530
234.42184 | 137.8952 | 4 | 2478
234.42184 | 137.8952 | 4 | 3719
234.42184 | 137.8952 | 4 | 4997
220.63232 | 137.8952 | 4 | 5484
220.63232 | 137.8952 | 4 | 9900
213.73756 | 137.8952 | 4 | 9545
199.94804 | 137.8952 | 4 | 10667
199.94804 | 137.8952 | 4 | 12830
199.94804 | 137.8952 | 4 | 18904
186.15852 | 137.8952 | 4 | 16935
186.15852 | 137.8952 | 4 | 23177
186.15852 | 137.8952 | 4 | 31140
172.369 | 137.8952 | 4 | 35450
165.47424 | 137.8952 | 4 | 41871
165.47424 | 137.8952 | 4 | 45917
165.47424 | 137.8952 | 4 | 62845
165.47424 | 137.8952 | 4 | 74198
165.47424 | 137.8952 | 4 | 87607
165.47424 | 137.8952 | 4 | 113439
165.47424 | 137.8952 | 4 | 119897
165.47424 | 137.8952 | 4 | 141565
165.47424 | 137.8952 | 4 | 179964
165.47424 | 137.8952 | 4 | 179990
165.47424 | 137.8952 | 4 | 343340
165.47424 | 137.8952 | 4 | 469915
158.57948 | 137.8952 | 4 | 444778
151.68472 | 137.8952 | 4 | 576127
165.47424 | 137.8952 | 4 | 679736
151.68472 | 137.8952 | 4 | 1589774
165.47424 | 137.8952 | 4 | 6002007
158.57948 | 137.8952 | 4 | 8683236
165.47424 | 137.8952 | 4 | 9879373
151.68472 | 137.8952 | 4 | 9704457
199.94804 | 68.9476 | 4 | 1988
199.94804 | 68.9476 | 4 | 2623
199.94804 | 68.9476 | 4 | 4010
186.15852 | 68.9476 | 4 | 9916
165.47424 | 68.9476 | 4 | 6860
165.47424 | 68.9476 | 4 | 7952
165.47424 | 68.9476 | 4 | 14354
151.68472 | 68.9476 | 4 | 13098
151.68472 | 68.9476 | 4 | 39647
151.68472 | 68.9476 | 4 | 45956
131.00044 | 68.9476 | 4 | 22806
131.00044 | 68.9476 | 4 | 28991
131.00044 | 68.9476 | 4 | 32387
131.00044 | 68.9476 | 4 | 38951
131.00044 | 68.9476 | 4 | 40416
131.00044 | 68.9476 | 4 | 58464
131.00044 | 68.9476 | 4 | 83023
117.21092 | 68.9476 | 4 | 41960
117.21092 | 68.9476 | 4 | 45178
117.21092 | 68.9476 | 4 | 48647
117.21092 | 68.9476 | 4 | 52366
131.00044 | 68.9476 | 4 | 139203
117.21092 | 68.9476 | 4 | 164456
117.21092 | 68.9476 | 4 | 1142180
110.31616 | 68.9476 | 4 | 1121625
117.21092 | 68.9476 | 4 | 1714641
110.31616 | 68.9476 | 4 | 2139975
110.31616 | 68.9476 | 4 | 2303949
103.4214 | 68.9476 | 4 | 8545975
165.47424 | 0 | 4 | 1567
165.47424 | 0 | 4 | 2184
165.47424 | 0 | 4 | 2351
131.00044 | 0 | 4 | 5113
131.00044 | 0 | 4 | 5927
151.68472 | 0 | 4 | 8106
131.00044 | 0 | 4 | 16973
110.31616 | 0 | 4 | 17632
96.52664 | 0 | 4 | 17967
96.52664 | 0 | 4 | 26475
96.52664 | 0 | 4 | 30126
96.52664 | 0 | 4 | 34921
110.31616 | 0 | 4 | 64187
82.73712 | 0 | 4 | 70476
82.73712 | 0 | 4 | 75876
75.84236 | 0 | 4 | 94703
75.84236 | 0 | 4 | 132024
75.84236 | 0 | 4 | 150233
82.73712 | 0 | 4 | 184025
68.9476 | 0 | 4 | 256724
62.05284 | 0 | 4 | 281558
62.05284 | 0 | 4 | 308780
55.15808 | 0 | 4 | 276532
62.05284 | 0 | 4 | 345027
62.05284 | 0 | 4 | 463449
62.05284 | 0 | 4 | 537193
62.05284 | 0 | 4 | 695592
55.15808 | 0 | 4 | 988218
62.05284 | 0 | 4 | 1327137
48.26332 | 0 | 4 | 1688289
48.26332 | 0 | 4 | 1956735
55.15808 | 0 | 4 | 2352683
48.26332 | 0 | 4 | 2727851
55.15808 | 0 | 4 | 3403005
55.15808 | 0 | 4 | 4017972
62.05284 | 0 | 4 | 4487187
48.26332 | 0 | 4 | 4834840
41.36856 | 0 | 4 | 5401853
303.36944 | 206.8428 | 5 | 1513
289.57992 | 206.8428 | 5 | 2697
268.89564 | 206.8428 | 5 | 4997
255.10612 | 206.8428 | 5 | 11893
234.42184 | 206.8428 | 5 | 33023
227.52708 | 206.8428 | 5 | 91694
241.3166 | 137.8952 | 5 | 1981
220.63232 | 137.8952 | 5 | 3334
206.8428 | 137.8952 | 5 | 7489
186.15852 | 137.8952 | 5 | 11011
172.369 | 137.8952 | 5 | 38527
165.47424 | 137.8952 | 5 | 74181
158.57948 | 137.8952 | 5 | 763563
206.8428 | 68.9476 | 5 | 1698
186.15852 | 68.9476 | 5 | 2970
165.47424 | 68.9476 | 5 | 4626
158.57948 | 68.9476 | 5 | 7935
137.8952 | 68.9476 | 5 | 19628
117.21092 | 68.9476 | 5 | 17825
103.4214 | 68.9476 | 5 | 72765
96.52664 | 68.9476 | 5 | 285803
89.63188 | 68.9476 | 5 | 2426259
172.369 | 0 | 5 | 1981
151.68472 | 0 | 5 | 2970
144.78996 | 0 | 5 | 2970
131.00044 | 0 | 5 | 4366
124.10568 | 0 | 5 | 6059
103.4214 | 0 | 5 | 15879
82.73712 | 0 | 5 | 35669
68.9476 | 0 | 5 | 81683
62.05284 | 0 | 5 | 274998
48.26332 | 0 | 5 | 280348
55.15808 | 0 | 5 | 499740
48.26332 | 0 | 5 | 1442101
41.36856 | 0 | 5 | 2941841
41.36856 | 0 | 5 | 3498912
41.36856 | 0 | 5 | 7562425

## Case 8 Al-Mg4.5-Mn
Stress(MPa) | Defect size (μm) | Defect position (μm) | Fatigue life
120 | 201 | 0 | 977000
120 | 218 | 0 | 1037000
120 | 162 | 0 | 2710000
120 | 174 | 30 | 1045000
140 | 219 | 0 | 354506
140 | 94 | 0 | 1551000
140 | 96 | 0 | 529000
140 | 30 | 90 | 1059000
140 | 197 | 0 | 387300
140 | 51 | 57 | 688700
160 | 207 | 0 | 184000
160 | 190 | 0 | 283000
160 | 211 | 0 | 213900
160 | 205 | 0 | 194400
180 | 73 | 0 | 253000
180 | 214 | 0 | 138200
180 | 150 | 0 | 165200
200 | 198 | 0 | 81500
200 | 83 | 0 | 123100
200 | 62 | 0 | 61300
200 | 132 | 0 | 83200

## Case Ti-6.5Al-2Zr-Mo-V
Stress(MPa) | Defect size (μm) | Defect position (μm) | Fatigue life
720 | 4 | 315 | 875322
720 | 7 | 594 | 627590
720 | 12 | 960 | 375137
720 | 37 | 204 | 804089
720 | 38 | 953 | 777717
720 | 45 | 1018 | 714969
720 | 47 | 122 | 232542
720 | 54 | 1124 | 303411
720 | 59 | 66 | 405901
720 | 77 | 908 | 159196
720 | 84 | 738 | 891389
720 | 100 | 1631 | 527998
720 | 114 | 443 | 252952
760 | 10 | 526 | 452019
760 | 24 | 224 | 639705
760 | 25 | 293 | 563154
760 | 38 | 412 | 381525
760 | 51 | 230 | 270852
760 | 52 | 663 | 461094
760 | 61 | 996 | 242092
760 | 66 | 872 | 298456
760 | 92 | 281 | 211880
760 | 118 | 1292 | 173684
760 | 132 | 1458 | 51418
800 | 22 | 1260 | 545806
800 | 37 | 1000 | 401829
800 | 51 | 266 | 212017
800 | 52 | 1320 | 146029
800 | 88 | 453 | 94538
800 | 114 | 99 | 29930